## Dataset
[7 empty] | Thermal Conductivity |  | Absorbtivity
| Feature 1 | Feature 2 | Feature 3 |  | Feature 4 |  | Feature 5 | Feature 6 | Feature 7 | Feature 8 | Feature 5 |  | Feature 6 |  | Feature 7 | Feature 8 | Feature 9 |  | Feature 10 |  | Feature 11 |  | Feature 12 | Feature 13 |  | Feature 14
S. No. | Mat1_name | Mat2_name | Mat1_thickness | Units | Mat2_thickness | Units | Mat1 | Mat2 | Mat1 | Mat2 | Mat1_microhardness | Unit | Mat2_microhardness | Unit | Laser type | Laser mode | Core Beam Power | Unit | Ring Beam Power | Unit | Laser Speed | Speed units | Weld Configuration | Tensile strength (Welds) | Unit | Electrical resistance/conductivity | Units
1 | Aluminium (1050) | Copper (C110) | 1 | mm | 1 | mm |  |  |  |  | 30 | HV | 90 | HV | Diode Laser | Pulsed | 2000 | W | 0 | W | 0.008 | m/s | 1 | - |  | 29.57 | µΩ
2 | Aluminium (1050) | Copper (C110) | 1 | mm | 1 | mm |  |  |  |  | 30 | HV | 90 | HV | Diode Laser | Pulsed | 2000 | W | 0 | W | 0.008 | m/s | 1 | - |  | 43.47 | µΩ
3 | Aluminium (1050) | Copper (C110) | 1 | mm | 1 | mm |  |  |  |  | 30 | HV | 90 | HV | Diode Laser | Pulsed | 2000 | W | 0 | W | 0.008 | m/s | 1 | - |  | 49.24 | µΩ
4 | Aluminium (1050) | Copper (C110) | 1 | mm | 1 | mm |  |  |  |  | 30 | HV | 90 | HV | Diode Laser | Pulsed | 2100 | W | 0 | W | 0.008 | m/s | 1 | - |  | 38.07 | µΩ
5 | Aluminium (1050) | Copper (C110) | 1 | mm | 1 | mm |  |  |  |  | 30 | HV | 90 | HV | Diode Laser | Pulsed | 2100 | W | 0 | W | 0.008 | m/s | 1 | - |  | 48.2 | µΩ
6 | Aluminium (1050) | Copper (C110) | 1 | mm | 1 | mm |  |  |  |  | 30 | HV | 90 | HV | Diode Laser | Pulsed | 2100 | W | 0 | W | 0.008 | m/s | 1 | - |  | 55.76 | µΩ
7 | Aluminium (1050) | Copper (C110) | 1 | mm | 1 | mm |  |  |  |  | 30 | HV | 90 | HV | Diode Laser | Pulsed | 2200 | W | 0 | W | 0.008 | m/s | 1 | - |  | 42.04 | µΩ
8 | Aluminium (1050) | Copper (C110) | 1 | mm | 1 | mm |  |  |  |  | 30 | HV | 90 | HV | Diode Laser | Pulsed | 2200 | W | 0 | W | 0.008 | m/s | 1 | - |  | 60.78 | µΩ
9 | Aluminium (1050) | Copper (C110) | 1 | mm | 1 | mm |  |  |  |  | 30 | HV | 90 | HV | Diode Laser | Pulsed | 2200 | W | 0 | W | 0.008 | m/s | 1 | - |  | 68.42 | µΩ
10 | 321 Stainless Steel | Pure Commercial Copper | 3 | mm | 3 | mm | 16.1 | 400 |  |  | 210 | HV | 90 | HV | Fiber Laser | CW | 2500 | W | 0 | W | 0.1 | m/s | 0 | 720 | N | 0.0001 | µΩ
11 | 322 Stainless Steel | Pure Commercial Copper | 3 | mm | 3 | mm | 16.1 | 400 |  |  | 210 | HV | 90 | HV | Fiber Laser | CW | 2500 | W | 0 | W | 0.1 | m/s | 0 | 189 | N | 0.0001 | µΩ
12 | 323 Stainless Steel | Pure Commercial Copper | 3 | mm | 3 | mm | 16.1 | 400 |  |  | 210 | HV | 90 | HV | Fiber Laser | CW | 2500 | W | 0 | W | 0.1 | m/s | 0 | 189 | N | 0.0001 | µΩ
13 | 324 Stainless Steel | Pure Commercial Copper | 3 | mm | 3 | mm | 16.1 | 400 |  |  | 210 | HV | 90 | HV | Fiber Laser | CW | 2500 | W | 0 | W | 0.1 | m/s | 2 | 720 | N | 0.0001 | µΩ
14 | 325 Stainless Steel | Pure Commercial Copper | 3 | mm | 3 | mm | 16.1 | 400 |  |  | 210 | HV | 90 | HV | Fiber Laser | CW | 2500 | W | 0 | W | 0.1 | m/s | 3 | 189 | N | 0.0001 | µΩ
15 | Stainless Steel (AISI 304) | Pure Copper | 3 | mm | 3 | mm |  | 400 |  |  | 195 | HV | 90 | HV | CO2 Laser | CW | 3000 | W | 0 | W | 0.033 | m/s | 0 | 570 | N | -
16 | Stainless Steel (AISI 304) | Pure Copper | 3 | mm | 3 | mm |  | 400 |  |  | 195 | HV | 90 | HV | CO2 Laser | CW | 3000 | W | 0 | W | 0.05 | m/s | 0 | 603 | N | -
17 | Stainless Steel (AISI 304) | Pure Copper | 3 | mm | 3 | mm |  | 400 |  |  | 195 | HV | 90 | HV | CO2 Laser | CW | 3500 | W | 0 | W | 0.033 | m/s | 0 | 585 | N | -
18 | Stainless Steel (AISI 304) | Pure Copper | 3 | mm | 3 | mm |  | 400 |  |  | 195 | HV | 90 | HV | CO2 Laser | CW | 3500 | W | 0 | W | 0.05 | m/s | 0 | 576 | N | -
19 | Stainless Steel (304L) | Copper(ETP) | 3 | mm | 3 | mm | 12.1 | 390 |  |  | 126 | HV | 90 | HV | Fiber Laser | CW | 1000 | W | 0 | W | 0.005 | m/s | 0 | 630 | N | -
20 | Stainless Steel (304L) | Copper(ETP) | 3 | mm | 3 | mm | 12.1 | 390 |  |  | 200 | HV | 90 | HV | Fiber Laser | CW | 900 | W | 0 | W | 0.005 | m/s | 0 | 672 | N | -
21 | Aluminium | Aluminium | 0.3 | mm | 1.5 | mm |  |  |  |  | 30 | HV | 30 | HV | Fiber Laser | CW | 1400 | W | 1200 | W | 0.75 | m/s | 4 | 195.2 | N | -
22 | Aluminium | Aluminium | 0.3 | mm | 1.5 | mm |  |  |  |  | 30 | HV | 30 | HV | Fiber Laser | CW | 1550 | W | 1200 | W | 0.75 | m/s | 4 | 191.6 | N | -
23 | Aluminium | Aluminium | 0.3 | mm | 1.5 | mm |  |  |  |  | 30 | HV | 30 | HV | Fiber Laser | CW | 1700 | W | 1200 | W | 0.75 | m/s | 4 | 191.6 | N | -
24 | Aluminium | Aluminium | 0.3 | mm | 1.5 | mm |  |  |  |  | 30 | HV | 30 | HV | Fiber Laser | CW | 1850 | W | 1200 | W | 0.75 | m/s | 4 | 212.8 | N | -
25 | Aluminium | Aluminium | 0.3 | mm | 1.5 | mm |  |  |  |  | 30 | HV | 30 | HV | Fiber Laser | CW | 2000 | W | 1200 | W | 0.75 | m/s | 4 | 183.7 | N | -
26 | Aluminium | Aluminium | 0.3 | mm | 1.5 | mm |  |  |  |  | 30 | HV | 30 | HV | Fiber Laser | CW | 1700 | W | 800 | W | 0.75 | m/s | 4 | 193.1 | N | -
27 | Aluminium | Aluminium | 0.3 | mm | 1.5 | mm |  |  |  |  | 30 | HV | 30 | HV | Fiber Laser | CW | 1700 | W | 1000 | W | 0.75 | m/s | 4 | 195.2 | N | -
28 | Aluminium | Aluminium | 0.3 | mm | 1.5 | mm |  |  |  |  | 30 | HV | 30 | HV | Fiber Laser | CW | 1700 | W | 1200 | W | 0.75 | m/s | 4 | 190.7 | N | -
29 | Aluminium | Aluminium | 0.3 | mm | 1.5 | mm |  |  |  |  | 30 | HV | 30 | HV | Fiber Laser | CW | 1700 | W | 1400 | W | 0.75 | m/s | 4 | 205.5 | N | -
30 | Aluminium | Aluminium | 0.3 | mm | 1.5 | mm |  |  |  |  | 30 | HV | 30 | HV | Fiber Laser | CW | 1700 | W | 1600 | W | 0.75 | m/s | 4 | 197.6 | N | -
31 | Aluminium | Aluminium | 0.3 | mm | 1.5 | mm |  |  |  |  | 30 | HV | 30 | HV | Fiber Laser | CW | 1700 | W | 1200 | W | 0.5 | m/s | 4 | 201.2 | N | -
32 | Aluminium | Aluminium | 0.3 | mm | 1.5 | mm |  |  |  |  | 30 | HV | 30 | HV | Fiber Laser | CW | 1700 | W | 1200 | W | 0.625 | m/s | 4 | 213.9 | N | -
33 | Aluminium | Aluminium | 0.3 | mm | 1.5 | mm |  |  |  |  | 30 | HV | 30 | HV | Fiber Laser | CW | 1700 | W | 1200 | W | 0.75 | m/s | 4 | 190.8 | N | -
34 | Aluminium | Aluminium | 0.3 | mm | 1.5 | mm |  |  |  |  | 30 | HV | 30 | HV | Fiber Laser | CW | 1700 | W | 1200 | W | 0.875 | m/s | 4 | 208.4 | N | -
35 | Aluminium | Aluminium | 0.3 | mm | 1.5 | mm |  |  |  |  | 30 | HV | 30 | HV | Fiber Laser | CW | 1700 | W | 1200 | W | 1 | m/s | 4 | 183 | N | -
36 | Copper | Copper | 0.3 | mm | 1.5 | mm |  |  |  |  | 90 | HV | 90 | HV | Fiber Laser | CW | 1200 | W | 2000 | W | 0.6 | m/s | 4 | 465.6 | N | 51.9 | µΩ
37 | Copper | Copper | 0.3 | mm | 1.5 | mm |  |  |  |  | 90 | HV | 90 | HV | Fiber Laser | CW | 1300 | W | 2000 | W | 0.6 | m/s | 4 | 515.6 | N | -
38 | Copper | Copper | 0.3 | mm | 1.5 | mm |  |  |  |  | 90 | HV | 90 | HV | Fiber Laser | CW | 1400 | W | 2000 | W | 0.6 | m/s | 4 | 579.7 | N | -
39 | Copper | Copper | 0.3 | mm | 1.5 | mm |  |  |  |  | 90 | HV | 90 | HV | Fiber Laser | CW | 1500 | W | 2000 | W | 0.6 | m/s | 4 | 584.3 | N | 55.24 | µΩ
40 | Copper | Copper | 0.3 | mm | 1.5 | mm |  |  |  |  | 90 | HV | 90 | HV | Fiber Laser | CW | 1600 | W | 2000 | W | 0.6 | m/s | 4 | 621.8 | N | -
41 | Copper | Copper | 0.3 | mm | 1.5 | mm |  |  |  |  | 90 | HV | 90 | HV | Fiber Laser | CW | 1400 | W | 1000 | W | 0.6 | m/s | 4 | 589.2 | N | -
42 | Copper | Copper | 0.3 | mm | 1.5 | mm |  |  |  |  | 90 | HV | 90 | HV | Fiber Laser | CW | 1400 | W | 1500 | W | 0.6 | m/s | 4 | 589.2 | N | -
43 | Copper | Copper | 0.3 | mm | 1.5 | mm |  |  |  |  | 90 | HV | 90 | HV | Fiber Laser | CW | 1400 | W | 2000 | W | 0.6 | m/s | 4 | 583.2 | N | -
44 | Copper | Copper | 0.3 | mm | 1.5 | mm |  |  |  |  | 90 | HV | 90 | HV | Fiber Laser | CW | 1400 | W | 2500 | W | 0.6 | m/s | 4 | 599.3 | N | -
45 | Copper | Copper | 0.3 | mm | 1.5 | mm |  |  |  |  | 90 | HV | 90 | HV | Fiber Laser | CW | 1400 | W | 3000 | W | 0.6 | m/s | 4 | 531 | N | -
46 | Copper | Copper | 0.3 | mm | 1.5 | mm |  |  |  |  | 90 | HV | 90 | HV | Fiber Laser | CW | 1400 | W | 2000 | W | 0.4 | m/s | 4 | 480.5 | N | -
47 | Copper | Copper | 0.3 | mm | 1.5 | mm |  |  |  |  | 90 | HV | 90 | HV | Fiber Laser | CW | 1400 | W | 2000 | W | 0.5 | m/s | 4 | 514.9 | N | -
48 | Copper | Copper | 0.3 | mm | 1.5 | mm |  |  |  |  | 90 | HV | 90 | HV | Fiber Laser | CW | 1400 | W | 2000 | W | 0.6 | m/s | 4 | 574.4 | N | -
49 | Copper | Copper | 0.3 | mm | 1.5 | mm |  |  |  |  | 90 | HV | 90 | HV | Fiber Laser | CW | 1400 | W | 2000 | W | 0.7 | m/s | 4 | 341.2 | N | -
50 | Copper | Copper | 0.3 | mm | 1.5 | mm |  |  |  |  | 90 | HV | 90 | HV | Fiber Laser | CW | 1400 | W | 2000 | W | 0.8 | m/s | 4 | 165.4 | N | -
51 | Aluminium | Copper | 0.3 | mm | 1.5 | mm |  |  |  |  | 30 | HV | 90 | HV | Fiber Laser | CW | 1400 | W | 1200 | W | 0.75 | m/s | 4 | 458 | N | -
52 | Aluminium | Copper | 0.3 | mm | 1.5 | mm |  |  |  |  | 30 | HV | 90 | HV | Fiber Laser | CW | 1550 | W | 1200 | W | 0.75 | m/s | 4 | 440.4 | N | -
53 | Aluminium | Copper | 0.3 | mm | 1.5 | mm |  |  |  |  | 30 | HV | 90 | HV | Fiber Laser | CW | 1700 | W | 1200 | W | 0.75 | m/s | 4 | 436 | N | -
54 | Aluminium | Copper | 0.3 | mm | 1.5 | mm |  |  |  |  | 30 | HV | 90 | HV | Fiber Laser | CW | 1850 | W | 1200 | W | 0.75 | m/s | 4 | 431.1 | N | -
55 | Aluminium | Copper | 0.3 | mm | 1.5 | mm |  |  |  |  | 30 | HV | 90 | HV | Fiber Laser | CW | 2000 | W | 1200 | W | 0.75 | m/s | 4 | 423 | N | -
56 | Aluminium | Copper | 0.3 | mm | 1.5 | mm |  |  |  |  | 30 | HV | 90 | HV | Fiber Laser | CW | 1700 | W | 800 | W | 0.75 | m/s | 4 | 442.1 | N | -
57 | Aluminium | Copper | 0.3 | mm | 1.5 | mm |  |  |  |  | 30 | HV | 90 | HV | Fiber Laser | CW | 1700 | W | 1000 | W | 0.75 | m/s | 4 | 440.3 | N | -
58 | Aluminium | Copper | 0.3 | mm | 1.5 | mm |  |  |  |  | 30 | HV | 90 | HV | Fiber Laser | CW | 1700 | W | 1200 | W | 0.75 | m/s | 4 | 436.4 | N | -
59 | Aluminium | Copper | 0.3 | mm | 1.5 | mm |  |  |  |  | 30 | HV | 90 | HV | Fiber Laser | CW | 1700 | W | 1400 | W | 0.75 | m/s | 4 | 434.4 | N | -
60 | Aluminium | Copper | 0.3 | mm | 1.5 | mm |  |  |  |  | 30 | HV | 90 | HV | Fiber Laser | CW | 1700 | W | 1600 | W | 0.75 | m/s | 4 | 435.3 | N | -
61 | Aluminium | Copper | 0.3 | mm | 1.5 | mm |  |  |  |  | 30 | HV | 90 | HV | Fiber Laser | CW | 1700 | W | 1200 | W | 0.5 | m/s | 4 | 447.3 | N | -
62 | Aluminium | Copper | 0.3 | mm | 1.5 | mm |  |  |  |  | 30 | HV | 90 | HV | Fiber Laser | CW | 1700 | W | 1200 | W | 0.625 | m/s | 4 | 438.7 | N | -
63 | Aluminium | Copper | 0.3 | mm | 1.5 | mm |  |  |  |  | 30 | HV | 90 | HV | Fiber Laser | CW | 1700 | W | 1200 | W | 0.75 | m/s | 4 | 436.3 | N | -
64 | Aluminium | Copper | 0.3 | mm | 1.5 | mm |  |  |  |  | 30 | HV | 90 | HV | Fiber Laser | CW | 1700 | W | 1200 | W | 0.875 | m/s | 4 | 423.9 | N | -
65 | Aluminium | Copper | 0.3 | mm | 1.5 | mm |  |  |  |  | 30 | HV | 90 | HV | Fiber Laser | CW | 1700 | W | 1200 | W | 1 | m/s | 4 | 402.1 | N | -
66 | Copper | Aluminium | 0.3 | mm | 1.5 | mm |  |  |  |  | 90 | HV | 30 | HV | Fiber Laser | CW | 1200 | W | 2000 | W | 0.6 | m/s | 4 | 463.2 | N | -
67 | Copper | Aluminium | 0.3 | mm | 1.5 | mm |  |  |  |  | 90 | HV | 30 | HV | Fiber Laser | CW | 1300 | W | 2000 | W | 0.6 | m/s | 4 | 463.2 | N | -
68 | Copper | Aluminium | 0.3 | mm | 1.5 | mm |  |  |  |  | 90 | HV | 30 | HV | Fiber Laser | CW | 1400 | W | 2000 | W | 0.6 | m/s | 4 | 497.3 | N | -
69 | Copper | Aluminium | 0.3 | mm | 1.5 | mm |  |  |  |  | 90 | HV | 30 | HV | Fiber Laser | CW | 1500 | W | 2000 | W | 0.6 | m/s | 4 | 487 | N | -
70 | Copper | Aluminium | 0.3 | mm | 1.5 | mm |  |  |  |  | 90 | HV | 30 | HV | Fiber Laser | CW | 1600 | W | 2000 | W | 0.6 | m/s | 4 | 428 | N | -
71 | Copper | Aluminium | 0.3 | mm | 1.5 | mm |  |  |  |  | 90 | HV | 30 | HV | Fiber Laser | CW | 1400 | W | 1000 | W | 0.6 | m/s | 4 | 513.3 | N | -
72 | Copper | Aluminium | 0.3 | mm | 1.5 | mm |  |  |  |  | 90 | HV | 30 | HV | Fiber Laser | CW | 1400 | W | 1500 | W | 0.6 | m/s | 4 | 499.3 | N | -
73 | Copper | Aluminium | 0.3 | mm | 1.5 | mm |  |  |  |  | 90 | HV | 30 | HV | Fiber Laser | CW | 1400 | W | 2000 | W | 0.6 | m/s | 4 | 496.6 | N | -
74 | Copper | Aluminium | 0.3 | mm | 1.5 | mm |  |  |  |  | 90 | HV | 30 | HV | Fiber Laser | CW | 1400 | W | 2500 | W | 0.6 | m/s | 4 | 503.3 | N | -
75 | Copper | Aluminium | 0.3 | mm | 1.5 | mm |  |  |  |  | 90 | HV | 30 | HV | Fiber Laser | CW | 1400 | W | 3000 | W | 0.6 | m/s | 4 | 485.9 | N | -
76 | Copper | Aluminium | 0.3 | mm | 1.5 | mm |  |  |  |  | 90 | HV | 30 | HV | Fiber Laser | CW | 1400 | W | 2000 | W | 0.4 | m/s | 4 | 464 | N | -
77 | Copper | Aluminium | 0.3 | mm | 1.5 | mm |  |  |  |  | 90 | HV | 30 | HV | Fiber Laser | CW | 1400 | W | 2000 | W | 0.5 | m/s | 4 | 480.8 | N | -
78 | Copper | Aluminium | 0.3 | mm | 1.5 | mm |  |  |  |  | 90 | HV | 30 | HV | Fiber Laser | CW | 1400 | W | 2000 | W | 0.6 | m/s | 4 | 496.8 | N | -
79 | Copper | Aluminium | 0.3 | mm | 1.5 | mm |  |  |  |  | 90 | HV | 30 | HV | Fiber Laser | CW | 1400 | W | 2000 | W | 0.7 | m/s | 4 | 564.8 | N | -
80 | Copper | Aluminium | 0.3 | mm | 1.5 | mm |  |  |  |  | 90 | HV | 30 | HV | Fiber Laser | CW | 1400 | W | 2000 | W | 0.8 | m/s | 4 | 482.4 | N | -
81 | Aluminium | Copper | 0.5 | mm | 0.5 | mm |  |  |  |  | 30 | HV | 90 | HV | Fiber Laser | CW | 5000 | W | 0 | W | - |  | 1 | 10000 | N | -
82 | Aluminium | Copper | 0.5 | mm | 0.5 | mm |  |  |  |  | 30 | HV | 90 | HV | Fiber Laser | CW | 1000 | W | 0 | W | - |  | 1 | 725 | N | 420 | µΩ
83 | Aluminium | Copper | 0.5 | mm | 0.5 | mm |  |  |  |  | 30 | HV | 90 | HV | Fiber Laser | CW | 70 | W | 0 | W | - |  | 1 | 493 | N | 470 | µΩ
84 | Ni-plated Cu-PHC R240 | Ni-plated DC04 steel | 0.5 | mm | 0.3 | mm |  |  |  |  | 275 | HV | 300 | HV | Disk Laser | CW | 1950 | W | 0 | W | - |  | 1 | 850 | N | -
85 | Ni-plated Cu-PHC R241 | Ni-plated DC04 steel | 0.5 | mm | 0.3 | mm |  |  |  |  | 275 | HV | 300 | HV | Disk Laser | CW | 2010 | W | 0 | W | - |  | 1 | 1150 | N | -
86 | Ni-plated Cu-PHC R242 | Ni-plated DC04 steel | 0.5 | mm | 0.3 | mm |  |  |  |  | 275 | HV | 300 | HV | Disk Laser | CW | 2070 | W | 0 | W | - |  | 1 | 1380 | N | -
87 | Ni-plated Cu-PHC R243 | Ni-plated DC04 steel | 0.5 | mm | 0.3 | mm |  |  |  |  | 275 | HV | 300 | HV | Disk Laser | CW | 1950 | W | 0 | W | - |  | 1 | 1050 | N | -
88 | Ni-plated Cu-PHC R244 | Ni-plated DC04 steel | 0.5 | mm | 0.3 | mm |  |  |  |  | 275 | HV | 300 | HV | Disk Laser | CW | 2010 | W | 0 | W | - |  | 1 | 1200 | N | -
89 | Ni-plated Cu-PHC R245 | Ni-plated DC04 steel | 0.5 | mm | 0.3 | mm |  |  |  |  | 275 | HV | 300 | HV | Disk Laser | CW | 2070 | W | 0 | W | - |  | 1 | 1420 | N | -
90 | Ni-plated Cu-PHC R246 | Ni-plated DC04 steel | 0.5 | mm | 0.3 | mm |  |  |  |  | 275 | HV | 300 | HV | Disk Laser | CW | 1950 | W | 0 | W | - |  | 1 | 1030 | N | -
91 | Ni-plated Cu-PHC R247 | Ni-plated DC04 steel | 0.5 | mm | 0.3 | mm |  |  |  |  | 275 | HV | 300 | HV | Disk Laser | CW | 2010 | W | 0 | W | - |  | 1 | 1180 | N | -
92 | Ni-plated Cu-PHC R248 | Ni-plated DC04 steel | 0.5 | mm | 0.3 | mm |  |  |  |  | 275 | HV | 300 | HV | Disk Laser | CW | 2070 | W | 0 | W | - |  | 1 | 1330 | N | -
93 | Ni-plated Cu-PHC R249 | Ni-plated DC04 steel | 0.5 | mm | 0.3 | mm |  |  |  |  | 275 | HV | 300 | HV | Disk Laser | CW | 1950 | W | 0 | W | - |  | 1 | 850 | N | -
94 | Ni-plated Cu-PHC R250 | Ni-plated DC04 steel | 0.5 | mm | 0.3 | mm |  |  |  |  | 275 | HV | 300 | HV | Disk Laser | CW | 2010 | W | 0 | W | - |  | 1 | 880 | N | -
95 | Ni-plated Cu-PHC R251 | Ni-plated DC04 steel | 0.5 | mm | 0.3 | mm |  |  |  |  | 275 | HV | 300 | HV | Disk Laser | CW | 2070 | W | 0 | W | - |  | 1 | 1000 | N | -
96 | Ni-plated Cu-PHC R252 | Ni-plated DC04 steel | 0.5 | mm | 0.3 | mm |  |  |  |  | 275 | HV | 300 | HV | Disk Laser | CW | 1950 | W | 0 | W | - |  | 1 | 700 | N | -
97 | Ni-plated Cu-PHC R253 | Ni-plated DC04 steel | 0.5 | mm | 0.3 | mm |  |  |  |  | 275 | HV | 300 | HV | Disk Laser | CW | 2010 | W | 0 | W | - |  | 1 | 650 | N | -
98 | Ni-plated Cu-PHC R254 | Ni-plated DC04 steel | 0.5 | mm | 0.3 | mm |  |  |  |  | 275 | HV | 300 | HV | Disk Laser | CW | 2070 | W | 0 | W | - |  | 1 | 900 | N | -
99 | Ni-plated Cu-PHC R255 | Ni-plated DC04 steel | 0.5 | mm | 0.3 | mm |  |  |  |  | 275 | HV | 300 | HV | Disk Laser | CW | 1950 | W | 0 | W | - |  | 1 | 450 | N | -
100 | Ni-plated Cu-PHC R256 | Ni-plated DC04 steel | 0.5 | mm | 0.3 | mm |  |  |  |  | 275 | HV | 300 | HV | Disk Laser | CW | 2010 | W | 0 | W | - |  | 1 | 500 | N | -
101 | Ni-plated Cu-PHC R257 | Ni-plated DC04 steel | 0.5 | mm | 0.3 | mm |  |  |  |  | 275 | HV | 300 | HV | Disk Laser | CW | 2070 | W | 0 | W | - |  | 1 | 750 | N | -
102 | AA1100 Al | C110 Cu | 0.5 | mm | 1 | mm |  |  |  |  | 30 | HV | 90 | HV | Fibre Laser | CW | 3800 | W | 0 | W | - |  | 4 | - |  | 86.2 | µΩ
103 | AA1100 Al | C110 Cu | 0.5 | mm | 1 | mm |  |  |  |  | 30 | HV | 90 | HV | Fibre Laser | CW | 3800 | W | 0 | W | - |  | 4 | - |  | 88.2 | µΩ
104 | AA1100 Al | C110 Cu | 0.5 | mm | 1 | mm |  |  |  |  | 30 | HV | 90 | HV | Fibre Laser | CW | 3800 | W | 0 | W | - |  | 4 | - |  | 88.9 | µΩ
105 | AA1100 Al | C110 Cu | 0.5 | mm | 1 | mm |  |  |  |  | 30 | HV | 90 | HV | Fibre Laser | CW | 3800 | W | 0 | W | - |  | 4 | - |  | 89.5 | µΩ
106 | AA1100 Al | C110 Cu | 0.5 | mm | 1 | mm |  |  |  |  | 30 | HV | 90 | HV | Fibre Laser | CW | 3800 | W | 0 | W | - |  | 4 | - |  | 90 | µΩ
107 | AA1100 Al | C110 Cu | 0.5 | mm | 1 | mm |  |  |  |  | 30 | HV | 90 | HV | Fibre Laser | CW | 3800 | W | 0 | W | - |  | 4 | - |  | 90.4 | µΩ
108 | AA1100 Al | C110 Cu | 0.5 | mm | 1 | mm |  |  |  |  | 30 | HV | 90 | HV | Fibre Laser | CW | 3040 | W | 760 | W | - |  | 4 | - |  | 84 | µΩ
109 | AA1100 Al | C110 Cu | 0.5 | mm | 1 | mm |  |  |  |  | 30 | HV | 90 | HV | Fibre Laser | CW | 3040 | W | 760 | W | - |  | 4 | - |  | 86 | µΩ
110 | AA1100 Al | C110 Cu | 0.5 | mm | 1 | mm |  |  |  |  | 30 | HV | 90 | HV | Fibre Laser | CW | 3040 | W | 760 | W | - |  | 4 | - |  | 86.8 | µΩ
111 | AA1100 Al | C110 Cu | 0.5 | mm | 1 | mm |  |  |  |  | 30 | HV | 90 | HV | Fibre Laser | CW | 3040 | W | 760 | W | - |  | 4 | - |  | 87.4 | µΩ
112 | AA1100 Al | C110 Cu | 0.5 | mm | 1 | mm |  |  |  |  | 30 | HV | 90 | HV | Fibre Laser | CW | 3040 | W | 760 | W | - |  | 4 | - |  | 87.9 | µΩ
113 | AA1100 Al | C110 Cu | 0.5 | mm | 1 | mm |  |  |  |  | 30 | HV | 90 | HV | Fibre Laser | CW | 3040 | W | 760 | W | - |  | 4 | - |  | 88.3 | µΩ
114 | AA1100 Al | C110 Cu | 0.5 | mm | 1 | mm |  |  |  |  | 30 | HV | 90 | HV | Fibre Laser | CW | 2280 | W | 1520 | W | - |  | 4 | - |  | 83.2 | µΩ
115 | AA1100 Al | C110 Cu | 0.5 | mm | 1 | mm |  |  |  |  | 30 | HV | 90 | HV | Fibre Laser | CW | 2280 | W | 1520 | W | - |  | 4 | - |  | 84.8 | µΩ
116 | AA1100 Al | C110 Cu | 0.5 | mm | 1 | mm |  |  |  |  | 30 | HV | 90 | HV | Fibre Laser | CW | 2280 | W | 1520 | W | - |  | 4 | - |  | 85.4 | µΩ
117 | AA1100 Al | C110 Cu | 0.5 | mm | 1 | mm |  |  |  |  | 30 | HV | 90 | HV | Fibre Laser | CW | 2280 | W | 1520 | W | - |  | 4 | - |  | 85.9 | µΩ
118 | AA1100 Al | C110 Cu | 0.5 | mm | 1 | mm |  |  |  |  | 30 | HV | 90 | HV | Fibre Laser | CW | 2280 | W | 1520 | W | - |  | 4 | - |  | 86.3 | µΩ
119 | AA1100 Al | C110 Cu | 0.5 | mm | 1 | mm |  |  |  |  | 30 | HV | 90 | HV | Fibre Laser | CW | 2280 | W | 1520 | W | - |  | 4 | - |  | 86.6 | µΩ
120 | AA1100 Al | C110 Cu | 0.5 | mm | 1 | mm |  |  |  |  | 30 | HV | 90 | HV | Fibre Laser | CW | 1520 | W | 2280 | W | - |  | 4 | - |  | 78.5 | µΩ
121 | AA1100 Al | C110 Cu | 0.5 | mm | 1 | mm |  |  |  |  | 30 | HV | 90 | HV | Fibre Laser | CW | 1520 | W | 2280 | W | - |  | 4 | - |  | 80.2 | µΩ
122 | AA1100 Al | C110 Cu | 0.5 | mm | 1 | mm |  |  |  |  | 30 | HV | 90 | HV | Fibre Laser | CW | 1520 | W | 2280 | W | - |  | 4 | - |  | 80.9 | µΩ
123 | AA1100 Al | C110 Cu | 0.5 | mm | 1 | mm |  |  |  |  | 30 | HV | 90 | HV | Fibre Laser | CW | 1520 | W | 2280 | W | - |  | 4 | - |  | 81.4 | µΩ
124 | AA1100 Al | C110 Cu | 0.5 | mm | 1 | mm |  |  |  |  | 30 | HV | 90 | HV | Fibre Laser | CW | 1520 | W | 2280 | W | - |  | 4 | - |  | 81.9 | µΩ
125 | AA1100 Al | C110 Cu | 0.5 | mm | 1 | mm |  |  |  |  | 30 | HV | 90 | HV | Fibre Laser | CW | 1520 | W | 2280 | W | - |  | 4 | - |  | 82.3 | µΩ
126 | AA1100 Al | C110 Cu | 0.5 | mm | 1 | mm |  |  |  |  | 30 | HV | 90 | HV | Fibre Laser | CW | 760 | W | 3040 | W | - |  | 4 | - |  | 83 | µΩ
127 | AA1100 Al | C110 Cu | 0.5 | mm | 1 | mm |  |  |  |  | 30 | HV | 90 | HV | Fibre Laser | CW | 760 | W | 3040 | W | - |  | 4 | - |  | 85.2 | µΩ
128 | AA1100 Al | C110 Cu | 0.5 | mm | 1 | mm |  |  |  |  | 30 | HV | 90 | HV | Fibre Laser | CW | 760 | W | 3040 | W | - |  | 4 | - |  | 86 | µΩ
129 | AA1100 Al | C110 Cu | 0.5 | mm | 1 | mm |  |  |  |  | 30 | HV | 90 | HV | Fibre Laser | CW | 760 | W | 3040 | W | - |  | 4 | - |  | 86.6 | µΩ
130 | AA1100 Al | C110 Cu | 0.5 | mm | 1 | mm |  |  |  |  | 30 | HV | 90 | HV | Fibre Laser | CW | 760 | W | 3040 | W | - |  | 4 | - |  | 87.1 | µΩ
131 | AA1100 Al | C110 Cu | 0.5 | mm | 1 | mm |  |  |  |  | 30 | HV | 90 | HV | Fibre Laser | CW | 760 | W | 3040 | W | - |  | 4 | - |  | 87.5 | µΩ
132 | AA1100 Al | C110 Cu | 0.5 | mm | 1 | mm |  |  |  |  | 30 | HV | 90 | HV | Fibre Laser | CW | 0 | W | 3800 | W | - |  | 4 | - |  | 82.8 | µΩ
133 | AA1100 Al | C110 Cu | 0.5 | mm | 1 | mm |  |  |  |  | 30 | HV | 90 | HV | Fibre Laser | CW | 0 | W | 3800 | W | - |  | 4 | - |  | 85 | µΩ
134 | AA1100 Al | C110 Cu | 0.5 | mm | 1 | mm |  |  |  |  | 30 | HV | 90 | HV | Fibre Laser | CW | 0 | W | 3800 | W | - |  | 4 | - |  | 85.8 | µΩ
135 | AA1100 Al | C110 Cu | 0.5 | mm | 1 | mm |  |  |  |  | 30 | HV | 90 | HV | Fibre Laser | CW | 0 | W | 3800 | W | - |  | 4 | - |  | 86.4 | µΩ
136 | AA1100 Al | C110 Cu | 0.5 | mm | 1 | mm |  |  |  |  | 30 | HV | 90 | HV | Fibre Laser | CW | 0 | W | 3800 | W | - |  | 4 | - |  | 86.9 | µΩ
137 | AA1100 Al | C110 Cu | 0.5 | mm | 1 | mm |  |  |  |  | 30 | HV | 90 | HV | Fibre Laser | CW | 0 | W | 3800 | W | - |  | 4 | - |  | 87.3 | µΩ